## Sheet1
Rdson [mΩ] Rdson [mΩ] Rdson [mΩ] Rdson [mΩ] Rdson [mΩ] Rdson [mΩ] Rdson [mΩ] Rdson [mΩ]
Tranzystor | M1 (p1) | M2 (p1) | M3 (p1) | M1 (p2) | M2 (p2) | M3 (p2) | M1 (p3+pcb) | M2 (p3+pcb) | M1 post test | M2 post test |  | delta post stress
G1 | 102.2 | 101.2 | 107.3 | 100.5 | 100.0 | 101.8 | 104.3 | 120.6 | 103.2 | 102.4 |  | 2.7 | 2.4
G3 | 103.4 | 10.1.0 | 109.1 | 100.7 | 99.7 | 103.5 | 104.9 | 119.6 | 104 | 102.8 |  | 3.3 | 3.1
G5 | 103.2 | 101.5 | 107.5 | 101.9 | 99.4 | 102.4 | 106.8 | 119.6 | 103.9 | 102.1 |  | 2 | 2.7
G2 | 103.7 | 101.3 | 108.3 | 101.4 | 99.4 | 102.8 | 105.8 | 131.7 | 103.9 | 102.5 |  | 2.5 | 3.1
G4 | 103.3 | 102.2 | 107.2 | 101.3 | 99.9 | 101.2 | 111.4 | 128.0 | 103.7 | 102.3 |  | 2.4 | 2.4
G6 | 103.6 | 103.6 | 105.7 | 101.6 | 101.4 | 99.7 | 113.5 | 130.5 | 103.4 | 102.8 |  | 1.8 | 1.4
|  | Current module |  |  |  |  | PCB [mΩ]
[6 empty] | Tranzystor | M1 | M2
[6 empty] | G1 | 3.8 | 20.6
[6 empty] | G3 | 4.2 | 19.9
[6 empty] | G5 | 4.9 | 20.2
[6 empty] | G2 | 4.4 | 32.3
[6 empty] | G4 | 10.1 | 28.1
[6 empty] | G6 | 11.9 | 29.1
Uth [V] / numer cyklu |  |  | 0 | 0 |  | 50 |  | 60 |  | 70 |  | Post test
Tranzystor | M1 (pre switch) | M1 | M2 | M1 | M2 | M1 | M2 | M1 | M2 | M1 | M2
G1 | 2.79 | 3.35 | 3.209 | 3.322 | 3.209 | 3.35 | 3.49 | 3.26 | 3.57 | 3.35 | 2.89
G3 | 2.81 | 3.35 | 3.209 | 3.265 | 3.332 | 3.32 | 5.32??? | 3.22 | 3.74 | 3.32 | 3.265
G5 | 2.84 | 3.32 | 3.181 | 3.294 | 3.35 | 3.32 | 3.49 | 3.27 | 3.04 | 3.35 | 3.24
G2 | 2.87 | 3.37 | 3.265 | 3.332 | 3.35
G4 | 2.78 | 3.4 | 3.294 | 3.35 | 3.294 | [5 empty] | 2.78
G6 |  | 3.4 | 3.237 | 3.322 | 3.294
50 prestress
[6 empty] | M1 | M2
[5 empty] | G1 | 2.872 | 2.872
[5 empty] | G3 | 2.872 | 2.872
[5 empty] | G5 | 2.872 | 2.872
BADANIE 2
| Rdson [mΩ] |  |  |  | Rdson [mΩ] |  | after stress |  | Delta [mohm] |  |  | Delta [%] |  |  | M3 (p1) | M4 (c - noATC)
Tranzystor | M3 (p1) | M4 (c - noATC) |  |  | M3 (p1) | M4 (c - noATC) |  |  | M3 (p1) | M4 (c - noATC) |  | M3 (p1) | M4 (c - noATC) | min | -0.2 | 0.6
G1 | 103.8 | 103.3 |  |  | 103.9 | 104.3 |  |  | 0.1 | 1 |  | 0.09633911 | 0.9680542 | max | 1.2 | 4.9
G3 | 104 | 105.3 |  |  | 104.8 | 110.2 |  |  | 0.8 | 4.9 |  | 0.7692308 | 4.653371 | avg | 0.4833333 | 1.55
G5 | 103.8 | 104.3 |  |  | 104.3 | 104.9 |  |  | 0.5 | 0.6 |  | 0.4816956 | 0.5752637
G2 | 104 | 104.2 |  |  | 103.8 | 105.3 |  |  | -0.2 | 1.1 |  | -0.1923077 | 1.055662
G4 | 104.1 | 103.2 |  |  | 104.6 | 104.3 |  |  | 0.5 | 1.1 |  | 0.4803074 | 1.065891
G6 | 103.5 | 101.5 |  |  | 104.7 | 102.1 |  |  | 1.2 | 0.6 |  | 1.15942 | 0.591133
Uth [V] / numer cyklu |  |  | 0 |  |  | 140 |  | 245 | Degradated
Tranzystor | M1 (pre switch) | M2 (pre switch) | M1 | M2 | M1 | M2 | M1 | M2 | M1 | M2
G1 | 2.87 | 2.95 | 3.096 | 3.265 | 3.096 | 3.32 | 3.29 | 3.32 | 3.29 | 3.43
G3 | 2.84 | 2.97 | 3.04 | 3.35 | 3.04 | 3.4 | 3.26 | 3.32 | 3.29 | 3.43
G5 | 2.84 | 2.83 | 3.23 | 3.265 | 3.26 | 3.32 | 3.35 | 3.32 | 3.35 | 3.35
G2 | 2.87 | 2.82 | [6 empty] | 3.37 | 3.37
G4 | 2.78 | 2.97 | [6 empty] | 3.4 | 3.41
G6 | 2.78 | 3.01 | [6 empty] | 3.37 | 3.46